## Sheet1
Table 3. The cyclization of o-phenylenediamine and DMF catalyzed by organometallic complexes
Entry | Catalyst | Cats [equiv.] | Yield [%]
1 | benzoate calcium | 0.5 | 10
2 | benzene-1,3,5-tricarboxylic acid calcium | 0.167 | 20
3 | 4-amino-3-hydroxybenzoic acid calcium | 0.25 | 28
4 | 4-amino-3-hydroxybenzoic acid | 0.5 | 84
reaction condition: o-phenylenediamine (1 mmol), DMF (2 ml), 24h, 140°C, isolated yield