## Sheet1
Table 4. The cyclization of o-phenylenediamine and DMF catalyzed by the complex under the presence of CO2
Entry | Catalyst | Cats [equiv.] | Yield [%]
1 | no | 0 | trace
2 | 4-amino-3-hydroxybenzoic acid | 0.5 | 93
3 | benzoate calcium | 0.5 | 12
4 | benzene-1,3,5-tricarboxylic acid calcium | 0.167 | 23
5 | 4-amino-3-hydroxybenzoic acid calcium | 0.25 | 94
6 | 4-amino-3-hydroxybenzoic acid calcium used | 0.25 | 32
reaction condition: o-phenylenediamine (1 mmol), DMF (2 ml), 24h, 140°C，0.3Mpa CO2, isolated yield